## Sheet1
QW_Sample | In_Fraction | WellWidth_nm | GrowthTemp_Pyro | PL_Correction_Factor | QW_Temp_Rise_C | InGaAs_QW_GrowthRate_ML_Sec
G25-023-center | 0.25301 | 8.35 | 480 | 1 | 1 | 0.46855
G25-020-center | 0.25301 | 8.35 | 480 | 1.0648 | 1.7 | 0.46855
G25-014-center | 0.25301 | 8.35 | 480 | 1.0648 | 1.7 | 0.46855
G25-011-center | 0.25301 | 8.35 | 480 | 1.0648 | 5 | 0.46855
G25-007-center | 0.25301 | 8.35 | 480 | 1.0648 | 4 | 0.26774
G25-006-center | 0.25301 | 8.35 | 480 | 1.0648 | 4 | 0.46855
G24-013-center | 0.25301 | 8.35 | 480 | 0 | 0 | 0.46855
G24-031-center1-with_650nm_filter | 0.25301 | 8.35 | 480 | 0 | 0 | 0.46855
G24-036_center | 0.25301 | 8.35 | 480 | 0.9684 | 0 | 0.46855
G24-037_center | 0.25301 | 8.35 | 480 | 0.9066 | 0 | 0.46855
G24-040_1_mm_slits | 0.25301 | 8.35 | 480 | 0.9335 | 0 | 0.46855
G24-045_1_mm_slits | 0.25301 | 8.35 | 480 | 0.9335 | 0 | 0.46855
G24-046_1_mm_slits | 0.25301 | 8.35 | 480 | 0.9335 | 0 | 0.46855
G24-047 | 0.25301 | 8.35 | 480 | 0.9335 | 0 | 0.46855
G24-048 | 0.25301 | 8.35 | 480 | 0.9335 | 1 | 0.46855
G24-052 | 0.25301 | 8.35 | 480 | 0.9335 | 0 | 0.46855
G24-076 | 0.25301 | 8.35 | 480 | 1 | 3 | 0.46855
G24-077 center filter | 0.25301 | 8.35 | 480 | 1 | 4.5 | 0.46855
G24-078 center filter | 0.25301 | 8.35 | 480 | 1 | 3.5 | 0.46855
G24-079 center (3 mm) | 0.25301 | 8.35 | 480 | 1.0648 | 0.5 | 0.46855
G24-080_1mm_slits | 0.25301 | 8.35 | 492 | 1.0648 | 2 | 0.46855
G24-081-center3 | 0.25301 | 8.35 | 492 | 1.0648 | 0 | 0.46855
G24-082-center | 0.25301 | 8.35 | 492 | 1.0648 | 3 | 0.46855
G24-084-backside | 0.25301 | 8.35 | 480 | 1.0648 | 1 | 0.46855
G24-085-1 | 0.25301 | 8.35 | 480 | 1.0648 | 4 | 0.46855
G24-54 Center | 0.25301 | 8.35 | 480 | 0.9335 | 0 | 0.46855
G24_016_center_Si2153_2 | 0.25301 | 8.35 | 480 | 0.8765 | 0 | 0.46855
G24_032_center_80mW | 0.25301 | 8.35 | 480 | 0 | 0 | 0.46855
G24_034_center_80mW_detailed | 0.25301 | 8.35 | 480 | 0.8648 | 0 | 0.46855
G24_035_center_w_650nm_filter_second_alignment | 0.25301 | 8.35 | 480 | 0.9373 | 0 | 0.46855
G25-017-center | 0.25301 | 8.35 | 480 | 1 | 4 | 0.46855